## Spoke
| ε:0 | ε:0.788 | ε:1.163 | ε:1.589 | ε:1.758
P1 | 75.36728 | 76.33652 | 76.76628 | 77.86172 | 79.29698
P2 | 70.10611 | 70.6653 | 70.73 | 73.75593 | 85.06399
P3 | 69.24146 | 70.09146 | 71.00231 | 73.31682 | 80.16104
P4 | 62.5421 | 62.89413 | 63.6016 | 65.62659 | 65.85137
P5 | 56.97643 | 58.02823 | 58.18451 | 58.84 | 59.07
P6 | 54.1613 | 54.84757 | 55.58 | 56.95425 | 58.43846
P7 | 52.85448 | 53.87772 | 53.98904 | 54.00961 | 56.21261
P8 | 52.21 | 52.24 | 53.05122 | 54.93513 | 54.99468
P9 | 51.86 | 52.09 | 52.22 | 52.70812 | 53.4
P10 | 49.52864 | 49.94075 | 50.1037 | 50.33197 | 50.52532
P11 | 49.12446 | 49.43557 | 49.58723 | 51.3071 | 51.94
P12 | 48.26322 | 48.78984 | 48.90922 | 48.91986 | 49.97438
P13 | 47.79156 | 48.25437 | 48.41863 | 49.4748 | 51.27063
P14 | 47.22838 | 47.68632 | 48.58178 | 48.87974 | 49.4601
P15 | 42.68722 | 43.02027 | 43.7 | 45.91 | 47.79681
P16 | 40.9168 | 41.5 | 41.54465 | 42.89028 | 45.13114
P17 | 40.14295 | 40.56 | 41.27 | 42.16 | 42.85938
P18 | 37.06 | 37.35 | 37.62 | 38.5392 | 40.06092
P19 | 35.88126 | 36.1769 | 36.39549 | 36.52181 | 37.38249
P20 | 35.00296 | 35.07134 | 35.7128 | 35.91 | 36.9983

## Rim
| ε:0 | ε:0.967 | ε:1.567 | ε:1.852
P1 | 25.95103 | 26.651653 | 40.37091286 | 44.94114149
P2 | 25.37068596 | 26.55947757 | 27.67 | 34.17
P3 | 21.71 | 22.245 | 22.3 | 23.25
P4 | 18.62366941 | 19.44672667 | 20.84696949 | 21.7705825
P5 | 17.38790306 | 18.09838743 | 18.91471126 | 19.54
P6 | 16.64776393 | 16.87993395 | 17.23236787 | 18.46100897
P7 | 16.19853691 | 17.37859265 | 19.54 | 21.96
P8 | 15.25676655 | 17.86780962 | 18.71 | 19.29
P9 | 14.92944218 | 16.51 | 16.99 | 19.54482027
P10 | 13.80078781 | 14.31938481 | 14.63077287 | 15.87
P11 | 13.50067506 | 13.89797966 | 14.75 | 16.09
P12 | 13.07849959 | 13.18659126 | 14.01261627 | 15.68
P13 | 12.50913484 | 13.4493412 | 13.23997885 | 15.37596487
P14 | 12.26617734 | 13.50067506 | 14.55 | 16.37
P15 | 12.14100353 | 13.60218771 | 14.18168989 | 15.01261627
P16 | 12.14100353 | 12.74300442 | 14.56 | 16.84
P17 | 11.88260546 | 13.07849959 | 13.29293933 | 18.46100897
P18 | 11.88260546 | 12.0774369 | 12.32781745 | 13.75
P19 | 11.74908174 | 13.39761245 | 13.70220739 | 15.01
P20 | 11.47252943 | 12.54 | 14.67 | 17.92